## Sheet1
DOI | Material | Value | Unit | addition
10.1016/j.matdes.2018.01.061 | Fe43.7Co7.3Cr14.7Mo12.6C15.5B4.3Y1.9 | 80 | K/s
10.1016/j.msea.2006.08.109 | Zr41Ti14Cu12.5Ni10Be22.5 | 1 | K/s
10.1016/j.actamat.2016.06.026 | Mg75Cu15Gd10 | 3.25×10^(2) | K/s
10.1016/j.actamat.2016.06.026 | Mg85Cu5Gd10 | 10^4 | K/s
10.1016/j.actamat.2016.06.026 | Mg100-xCuxGd10 (x=15) | 10^(4) | K/s
10.1016/j.actamat.2016.06.026 | Mg65Cu25Gd10 alloy | 10 | K/s
10.1016/j.matlet.2019.03.127 | Zr55Cu30Ni5Al10 | 310 | K/s
10.1016/j.jnoncrysol.2013.05.014 | Zr57Cu20Al10Ni8Ag5 | <2.5 | K/s
10.1016/j.jnoncrysol.2013.05.014 | Zr57Cu20Al10Ni8Ag5 | 2.5 | K/s
10.1016/j.jallcom.2013.01.175 | Pd43Cu27Ni10P20 | 4 | °C/min
10.1016/j.jallcom.2013.01.175 | Ternary alloy | 60 | °C/min
10.1016/j.actamat.2015.08.060 | Cu48Zr48Al4 | 40 | Ks^(-1)
10.1016/j.actamat.2015.08.060 | Cu50Zr50 | 250 | Ks^(-1)
10.1016/j.actamat.2008.09.022 | Vit1 BMG Alloy | 1 | Ks^(-1)
10.1016/j.mseb.2007.09.084 | Pd42.5Cu30Ni7.5P20 | 0.067 | K/s
10.1016/j.mseb.2007.09.084 | Pd40Cu30Ni10P20 | 0.1 | K/s
10.1016/j.pmatsci.2021.100799 | Amorphous Alloys | 1-10^(3) | K/s
10.1016/j.pmatsci.2021.100799 | (Cu0.5Zr0.5)100-xAgx (x = 0) | 9.74-0.81 | K/s
10.1016/j.mser.2004.03.001 | La–Al–Cu–Ni and La–Al–Cu–Ni–Co BMGs | <100 | K/s | deleted 2 redundant records
10.1016/j.mser.2004.03.001 | Vit1 | 1 | K/s
10.1016/j.mser.2004.03.001 | BMGs | 1-100 | K/s
10.1016/j.mser.2004.03.001 | vit1 | <1 | K/s
10.1016/j.mser.2004.03.001 | conventional metallic glasses | 10^(4)-10^(7) | k/s
10.1016/j.mser.2004.03.001 | Zr62Ni38 | 10^4 | K/s
10.1016/j.mser.2004.03.001 | Amorphous Alloys | 1-100 | K/s
10.1016/j.mser.2004.03.001 | Ti34Zr11Ni8Cu48 | 50-100 | K/s
10.1016/j.mser.2004.03.001 | Pd40Cu30Ni10P20 | 0.1 | K/s
10.1016/B978-0-444-64062-8.00017-6 | Au55Pb22.5Sb22.5 | 9000-12000 | K/s | added the material name
10.1016/j.scriptamat.2005.08.024 | Pd–Cu–Ni–P | 0.1 | K/s
10.1016/j.jnoncrysol.2016.11.011 | Mg65.2 | 40 | K/s
10.1016/j.jnoncrysol.2016.11.011 | Mg67.2 | 62.5 | K/s
10.1016/S0921-5093(00)01454-4 | Vit 1 | 1 | K/s
10.1016/j.msea.2011.09.107 | Al86Ni6Y4.5Co2La1.5 | 1000 | K/s | deleted 4 redundant records
10.1016/j.msea.2011.09.107 | Aluminium based bulk metallic glass | 10^(3)-10^(4) | K/s
10.1016/j.msea.2011.09.107 | Al85Ni5Y6Co2Fe2 | 1500 | K/s
10.1016/S1359-6462(01)00693-5 | Zr41.2Ti13.8Cu12.5Ni10Be22.5 (Vit1) | 1-2 | K/s | corrected the value
10.1016/S1359-6462(01)00693-5 | Zr46.8Ti8.2Cu7.5Ni10Be27.5 (Vit4) | 20 | K/s
10.1016/j.jnoncrysol.2017.01.038 | most metallic glasses | <10^(3)-10^(4) | K/s
10.1016/j.jnoncrysol.2017.01.038 | Zr50Ti5Cu27Ni10Al8 | 45 | K/s
10.1016/j.jnoncrysol.2017.01.038 | Vit1 | 1 | K/s
10.1016/j.jallcom.2008.01.016 | Pd40Cu30Ni10P20 | 0.1 | K/s
10.1016/j.matpr.2020.10.633 | Cu46Zr46Al7Gd1 | 10 | K/s
10.1016/j.matpr.2020.10.633 | Cu46Zr46Al8 | 40 | K/s
10.1016/j.matpr.2020.10.633 | Cu50Zr50 | 250 | K/s
10.1016/j.jnoncrysol.2019.03.022 | LM105 | 10 | K/s
10.1016/j.jallcom.2007.08.024 | Zr52.5Cu17.9Ni14.6Al10Ti5 | 1-15 | K/s | corrected the value
10.1016/j.surfcoat.2014.09.067 | (Ni0.6Fe0.4)68B18Si10Nb4 alloy | 49.3 | K/s
10.1016/j.jmst.2020.12.013 | Zr41.2Ti13.8Cu12.5Ni10Be22.5 | <1 | K·s^(―1)
10.1016/j.jallcom.2014.05.009 | Zr65Al7.5Ni10Cu17.5 | 10 | K/s
10.1016/j.jnucmat.2020.152084 | BAM-11 BMG | 10 | K/s
10.1016/j.jnoncrysol.2003.10.011 | Ni59Zr20Ti16Si2Sn3 | 40 | K/s
10.1016/j.jnoncrysol.2003.10.011 | Ni59Zr20Ti16Si5 | 200 | K/s
10.1016/j.actamat.2011.01.018 | Zr–LTM and Zr–LTM–NM (LTM=late transition metals; NM=noble metals) | <10 | Ks^(-1)
10.1016/j.actamat.2011.01.018 | Zr–LTM–Ti–Be (e.g. Vit1) | 1 | K/s
10.1016/j.matlet.2005.10.026 | conventional metallic glasses | 10^(6) | K/s
10.1016/j.matlet.2005.10.026 | CuZrHfTi (Cu60Zr20Hf10Ti10) | 100 | K/s
10.1016/j.actamat.2003.10.008 | conventional metallic glasses | 10^(4)-10^(7) | K/s | deleted 1 redundant record
10.1016/j.actamat.2003.10.008 | BMGs | 1-100 | K/s
10.1016/j.actamat.2003.10.008 | vit1 | <1 | K/s
10.1016/j.msea.2003.10.085 | Zr–Be–Ti–Cu–Ni | 10 | K/s
10.1016/j.msea.2003.10.085 | Zr–Be–Ti–Cu–Ni | 500 | K/s | added one record from article
10.1016/j.msea.2003.10.225 | Zr50Cu30Ni10Al10 | 12 | K/s | deleted 6 redundant records
10.1016/j.msea.2003.10.225 | Zr60Cu15Ni5Al10Pd5 | 104 | K/s
10.1016/j.msea.2003.10.225 | Zr41Ti14Cu12Ni10Be23 | 2 | K/s
10.1016/j.msea.2003.10.225 | Zr60Cu15Ni5Al10Pd5 | 40 | K/s
10.1016/j.jallcom.2011.03.120 | Gd55Ni22Mn3Al20 | 22.4 | K/s
10.1016/j.jallcom.2006.08.241 | Zr58.5Cu15.6Ni12.8Al10.3Nb2.8 | 1.75 | K/s
10.1016/j.jallcom.2006.08.241 | Vitreloy 106a | <10 | K/s
10.1016/S1359-6454(98)00242-0 | Zr41.2Ti13.8Cu12.5Ni10Be22.5 | 1 | K/s
10.1016/j.jallcom.2013.07.137 | Gd55Al18Ni25Sn2 | 45.18 | K/s | deleted 1 redundant record
10.1016/j.jnoncrysol.2005.03.012 | Cu50Zr50 BMG | 250 | K/s | deleted 1 redundant record
10.1016/j.jnoncrysol.2005.03.012 | Cu50Zr50 with 4% Al | <40 | K/s
10.1016/j.physb.2011.06.006 | Gd55Al20Co25 | 6.9 | K/s
10.1016/j.msea.2005.07.044 | Zr–Ti–Cu–Ni–Be | 1 | °C/s | deleted 1 redundant record
10.1016/j.heliyon.2019.e01334 | metallic glasses | 200 | K/s
10.1016/j.pmatsci.2018.07.002 | Zr-Ti-Cu-Ni-Be | 1 | K/s
10.1016/j.scriptamat.2010.10.042 | Vitreloy 106a | 1.75 | Ks^(–1)
10.1016/j.intermet.2007.12.013 | amorphous alloys | >10^(6) | °C/s
10.1016/j.intermet.2007.12.013 | Amorphous metals or bulk metallic glasses | 1-100 | K/s
10.1016/j.intermet.2007.12.013 | Vitreloy^(®) 1 | 1.7 | K/s
10.1016/j.jnoncrysol.2009.06.040 | Zr62.5Al12.1Cu7.95Ni17.45 | 17.8 | Ks^(-1)
10.1016/j.jnoncrysol.2009.06.040 | Zr62.5Al12.1Cu7.95Ni17.45 | 37.6±0.04 | Ks^(-1)
10.1016/j.jnoncrysol.2009.06.040 | Zr62.5Al12.1Cu7.95Ni17.45 | <40 | Ks^(-1)
10.1016/j.intermet.2019.106600 | La55Al25Cu5Ni10Co5 | 18.8 | K/s
10.1016/j.intermet.2019.106600 | La55Al25Ni20 | 67.5 | K/s
10.1016/j.intermet.2019.106600 | Vit1 | 1 | K/s
10.1016/j.intermet.2019.106600 | Zr57Nb5Cu15.4Ni12.6Al10 | 10 | K/s
10.1016/S1359-6454(02)00438-X | Pd40Cu30Ni10P20 | 1.98 | K/s
10.1016/S1359-6454(02)00438-X | Pd42Cu30Ni10P18 | 250 | K/s
10.1016/j.jnoncrysol.2015.04.042 | Gd55Ni25Al18Zn2 | 45 | K/s
10.1016/S1359-6462(00)00707-7 | Zr-Ti-Cu-Ni-Be | <1 | K/s
10.1016/S0022-3093(02)01998-1 | transition metal based multicomponent alloys | <10^(3) | K/s
10.1016/S0022-3093(02)01998-1 | Zr41.2Ti13.8Cu12.5Ni10Be22.5 | <2 | K/s
10.1016/j.jallcom.2010.02.017 | Vitreloy 1 | 1 | K/min
10.1016/S1359-6462(01)00691-1 | Zr52.5Cu17.9Ni14.6Al10Ti5 (Vit105) | 10 | K/s
10.1016/j.scriptamat.2005.09.048 | Zr41.25Ti13.75Ni10Cu12.5Be22.5 | 1 | K/s
10.1016/j.jallcom.2004.09.019 | Pd42.5Cu30Ni7.5P20 | 0.067 | K/s
10.1016/j.scriptamat.2014.10.027 | Vit 1 | 1-10 | Ks ^(-1) | corrected the value
10.1016/j.scriptamat.2014.10.027 | Vit 1 | 10^(8) | Ks ^(-1)
10.1016/j.jmatprotec.2012.03.020 | Ti-based bulk metallic glasses | 800 | K/s
10.1016/j.jmatprotec.2012.03.020 | HAZ | 1000 | K/s
10.1016/j.msea.2005.05.038 | Zr41.2Ti13.8Cu12.5Ni10Be22.5 | 1.7 | K/s | deleted 3 redundant records
10.1016/j.msea.2005.05.038 | BMG | 0.333 | K/s
10.1016/j.msea.2005.05.038 | BMG | 1.4 | K/s
10.1016/j.msea.2005.05.038 | Pd40Cu30Ni10P20 | 1.57-2.00 | K/s
10.1016/j.msea.2005.05.038 | Pd40Cu30Ni10P20 | 0.083-0.100 | K/s
10.1016/j.msea.2005.05.038 | Zr41.2Ti13.8Cu12.5Ni10Be22.5 | >0.5 | K/s
10.1016/j.jmapro.2019.02.020 | Vit1 | 1 | K/s
10.1016/j.intermet.2011.10.008 | Zr65Al7.5Ni10Cu17.5 | 1.5 | °C s^(-1)
10.1016/j.intermet.2011.10.008 | BMGs | 1-100 | °C s^(-1)
10.1016/j.msea.2012.01.114 | Ti40Zr25Ni3Cu12Be20 | 3.2 | K/s
10.1016/j.msea.2012.01.114 | Ti40Zr25Ni3Cu12Be20 | 780 | K/s
10.1016/j.mser.2013.12.001 | Pd–Cu–Ni–P | 0.33 | K/s
10.1016/j.mser.2013.12.001 | Zr–Nb–Cu–Ni–Al | 1.5 | K/s
10.1016/j.mser.2013.12.001 | Zr–Ti–Ni–Cu–Be | 2 | K/s
10.1016/j.mser.2013.12.001 | Ti–Zr–Ni | 100 | K/s
10.1016/j.mser.2013.12.001 | LS | 14±2 | °C/min
10.1016/j.mser.2013.12.001 | Pt-LS | 130±5 | °C/min
10.1016/j.mser.2013.12.001 | LS | 62±3 | °C/min
10.1016/j.mser.2013.12.001 | Pt-LS | 162±5 | °C/min
10.1016/j.intermet.2004.12.016 | Fe-based alloys | 10^(2)-10^(3) | K/s
10.1016/j.intermet.2004.12.016 | Zr- or Cu-based metallic glasses | 10^(0)-10^(2) | K/s
10.1016/j.msea.2018.11.056 | Zr52.5Ti5Al10Ni14.6Cu17.9 | 10 | K/s | deleted 1 redundant record
10.1016/j.msea.2018.11.056 | BMGs | <=0.1 | K/s
10.1016/S1359-6454(01)00068-4 | Zr41.2Ti13.8Cu12.5Ni10Be22.5 | 1 | K/s
10.1016/j.jnoncrysol.2005.06.012 | Zr41.2Ti13.8Cu12.5Ni10Be22.5 | 1 | K/s | deleted 1 redundant record
10.1016/j.intermet.2004.04.022 | Zr–Ti–Cu–Ni–Be alloy | 1 | K/s
10.1016/j.apsusc.2009.07.033 | Fe40Ni40P14B6 | 10^(6) | K/s
10.1016/j.mser.2015.12.001 | Vitreloy 1 (Vit1) | <10 | K/s
10.1016/j.mser.2015.12.001 | Pd–Cu–Si | <10^(3) | K/s
10.1016/j.mser.2015.12.001 | metallic glasses | 10^(5)-10^(6) | K/s
10.1016/j.matdes.2011.09.028 | Pd-M(Au, Ag, Cu)-Si | 100-1000 | °Cs^(-1) | deleted 2 redundant records
10.1016/S0022-3093(02)01941-5 | Pd40Ni40P20 | 1 | Ks^(-1)
10.1016/S0022-3093(02)01941-5 | Vitreloy 1 | 1 | Ks^(-1)
10.1016/j.actamat.2009.07.042 | metallic glass forming systems | 10^(0)-10^(3) | Ks^(-1) | deleted 1 redundant record
10.1016/j.actamat.2009.07.042 | bulk metallic glass | 10^(3)-10^(-4) | Ks^(-1)
10.1016/j.actamat.2009.07.042 | Cu56Zr44 | 4×10^(4) | Ks^(-1)
10.1016/j.jmapro.2018.01.027 | Ti-based bulk metallic glass | 110 | K/s | deleted 6 redundant records
10.1016/j.jmapro.2018.01.027 | Ti-based bulk metallic glass | 190 | K/s
10.1016/j.jmapro.2018.01.027 | Ti40Zr25Ni3Cu12Be20 | 3.2 | K/s
10.1016/j.jmapro.2018.01.027 | Zr60Cu15Ni10Al10Pd5 | 40 | K/s
10.1016/j.jmapro.2018.01.027 | WZ | >=780 | K/s
10.1016/j.msea.2019.138306 | Zr55Cu30Al10Ni5 BMG | 10 | K/s
10.1016/j.msea.2019.138306 | BMGCs | 1-100 | °C/s
10.1016/S0167-577X(02)01222-3 | conventional amorphous alloys | >10^(5) | K/s
10.1016/S0167-577X(02)01222-3 | Zr41.2Ti13.8Cu12.5Ni10Be22.5 | 1 | K/s
10.1016/j.matlet.2003.08.010 | Nd70Fe20Al10 | 10^(3) | K/s
10.1016/j.actamat.2018.07.039 | Pd40Ni40P20 | 0.17 | K^(-1)
10.1016/j.msea.2009.01.063 | Pd43.2Ni8.8Cu28P20 | 9×10^(-3) | K/s
10.1016/j.msea.2009.01.063 | Pd43.2Ni8.8Cu28P20 | 6.50×10^(-3) | K/s
10.1016/j.pmatsci.2011.01.005 | Cu47Ti33Zr11Ni8Si1 | 10^(2)-10^(3) | K/s
10.1016/j.pmatsci.2011.01.005 | Pd-based metallic glasses | 10-500 | K/s
10.1016/j.jnoncrysol.2017.03.043 | Fe-25%B | 1.57×10^(6) | K/s | deleted 1 redundant record
10.1016/j.jnoncrysol.2017.03.043 | Fe-25%B | 1.93×10^(6) | K/s
10.1016/j.jnoncrysol.2017.03.043 | Fe-25%B | 7.35×10^(5) | K/s
10.1016/j.jnoncrysol.2017.03.043 | Fe-25%B | 6.4×10^(5)-6.8×10^(6) | K/s
10.1016/S0921-5093(03)00370-8 | Zr41Ti14Cu12.5Ni10Be22.5 | 1 | K s^(-1)
10.1016/j.jallcom.2011.02.044 | Fe-based alloy | 700-900 | K/s | deleted 2 redundant records
10.1016/j.jallcom.2011.02.044 | Fe-based | 550-700 | K/s
10.1016/j.jallcom.2011.02.044 | Cast Fe-based bulk metallic glass | 10^(3) | K/s
10.1016/S0167-9317(03)00096-0 | Zr52.5Cu17.9Ni14.6Al10Ti5 | 10 | K/s
10.1016/j.intermet.2009.01.017 | Zr–Ti–Cu–Ni–Be | 1 | K/s
10.1016/j.pmatsci.2021.100819 | Au49Ag5.5Pd2.3Cu26.9Si16.3 | 600 | K/s
10.1016/j.pmatsci.2021.100819 | EN AW-6005A | 375 | K/min
10.1016/j.jallcom.2019.151731 | Fe55Cr25Mo16B2C2 | 549 | K/s
10.1016/j.mechmat.2009.11.003 | Zr41.25Ti13.75Ni10Cu12.5Be22.5 | 1 | K/s
10.1016/j.elspec.2006.12.061 | Pd42.5Ni7.5Cu30P20 | 0.067 | K/s
10.1016/j.elspec.2006.12.061 | Pd40Ni40P20 | 1.6 | K/s
10.1016/S1359-6462(01)01003-X | Zr41Ti14Cu12Ni10Be23 | 1 | K/s
10.1016/S1359-6462(01)01003-X | Zr–Al–Ni–Cu alloy | 100 | K/s
10.1016/j.intermet.2011.05.022 | Zr58.5Cu15.6Ni12.8Al10.3Nb2.8 alloy | 1.75 | K/s
10.1016/j.jallcom.2006.08.295 | Vitreloy1 | 1 | K/s
10.1016/j.jnoncrysol.2016.12.017 | Cu36Zr48Ag8Al8 | 4.4 | K/s
10.1016/j.jnoncrysol.2016.12.017 | Cu36Zr48Ag8Al8 | 6.4 | K/s
10.1016/S0966-9795(02)00148-6 | La66Al14Cu10Ni10 alloy | 6.9 | K/s | deleted 3 redundant records
10.1016/S0966-9795(02)00148-6 | La66Al14Cu10Ni10 | 450 | K/s
10.1016/S1359-6462(00)00510-8 | Zr55Al10Ni5Cu30 | 3×10^(2) | K/s | deleted 3 redundant records
10.1016/S1359-6462(00)00510-8 | Zr-based metallic glass | 1×10^(2) | K/s
10.1016/S1359-6462(99)00417-0 | Mg-Ni-Nd | 5.2×10^(4) | K/s
10.1016/S1359-6462(99)00417-0 | Mg65Ni20Nd15 | 50 | K/s
10.1016/S1359-6462(99)00417-0 | Mg70Ni20Nd10 | 400 | K/s
10.1016/S0022-3093(01)01047-X | Cu–Ti–Zr–Ni–Si | 250 | K/s
10.1016/S1359-6454(01)00359-7 | Vitreloy 1 | 1 | K/s
10.1016/j.jnoncrysol.2014.01.001 | Pd42.5Ni7.5Cu30P20 | 0.067 | K/s
10.1016/j.jnoncrysol.2014.01.001 | Pd40Ni10CuCuP20 | 0.1 | K/s
10.1016/j.memsci.2015.03.098 | Cu-Zr | 4.32×10^(2)-2.63×10^(4) | K/s
10.1016/j.actamat.2006.12.032 | Vit1 | 1 | Ks^(-1)
10.1016/j.intermet.2010.02.051 | Cu–Zr–Al–Y | <111 | K/s | added the < symbol
10.1016/j.calphad.2005.09.007 | Zr–Be | 2.9×10^(6) | K/s
10.1016/j.calphad.2005.09.007 | Zr–Be 35 mol% Be | 10^(6)-10^(7) | K/s